## Sheet1
Stainless Steels XH38BT
Data Table for:Grades - Stainless Steels - XH38BT
ITEM | Standard Number | Descriptions
Elements | Min.（≥） | Max.（≤）
C | 0.06 | 0.12
Si |  | 0.8
Mn |  | 0.7
P |  | 0.03
S |  | 0.02
Cr | 20 | 23
Ni | 35 | 39
Mo
Al |  | 0.5
Ti | 0.7 | 1.2
Fe
W | 2.8 | 3.5
Ce |  | 0.05