## Sheet1
Stainless Steels XH45Ю
Data Table for:Grades - Stainless Steels - XH45Ю
ITEM | Standard Number | Descriptions
Elements | Min.（≥） | Max.（≤）
C |  | 0.1
Si |  | 1
Mn |  | 1
P
S
Cr | 15 | 17
Ni | 44 | 46
Mo
Al | 2.9 | 3.9
Ti
Fe |  | remaining
Ba |  | 0.1
Ce |  | 0.03