## Sheet1
Stainless Steels XH58B
Data Table for:Grades - Stainless Steels - XH58B
ITEM | Standard Number | Descriptions
Elements | Min.（≥） | Max.（≤）
C |  | 0.03
Si |  | 0.15
Mn |  | 1
P
S
Cr | 39 | 41
Ni |  | remaining
Mo
Al
Ti
Fe |  | 0.8
W | 0.5 | 1.5