## Sheet1
Stainless Steels XH65MBy
Data Table for:Grades - Stainless Steels - XH65MBy
ITEM | Standard Number | Descriptions
Elements | Min.（≥） | Max.（≤）
C |  | 0.02
Si |  | 0.1
Mn |  | 1
P
S
Cr | 14.5 | 16.5
Ni |  | remaining
Mo | 15 | 17
Al
Ti
Fe |  | 0.5
W | 3 | 4.5