## Sheet1
Stainless Steels XH70MBTЮБ
Data Table for:Grades - Stainless Steels - XH70MBTЮБ
ITEM | Standard Number | Descriptions
Elements | Min.（≥） | Max.（≤）
C |  | 0.12
Si |  | 0.6
Mn |  | 0.5
P |  | 0.015
S |  | 0.012
Cr | 16 | 19
Ni |  | remaining
Mo | 4 | 6
Al | 1 | 1.7
Ti | 1.9 | 2.8
Fe |  | 5
W | 2 | 3.5
Nb | 0.5 | 1.3
B |  | 0.01
Ce |  | 0.02