## Sheet1
Stainless Steels XH70BMЮT
Data Table for:Grades - Stainless Steels - XH70BMЮT
ITEM | Standard Number | Descriptions
Elements | Min.（≥） | Max.（≤）
C | 0.1 | 0.16
Si |  | 0.6
Mn |  | 0.5
P
S
Cr | 14 | 16
Ni |  | remaining
Mo | 3 | 5
Al | 1.7 | 2.2
Ti | 1 | 1.4
Fe |  | 3
W | 4 | 6
B |  | 0.01