## Sheet1
Stainless Steels XH51BMTЮKΦP(ЭП220)
Data Table for:Grades - Stainless Steels - XH51BMTЮKΦP(ЭП220)
ITEM | Standard Number | Descriptions
Elements | Min.（≥） | Max.（≤）
C |  | 0.08
Si |  | 0.5
Mn |  | 0.5
P |  | 0.015
S |  | 0.009
Cr | 9 | 12
Ni |  | remaining
Mo | 5 | 8
Al | 3.9 | 4.8
Ti | 2.2 | 2.9
Fe |  | 3
Co | 14 | 16
W | 5 | 7
V | 0.2 | 0.8
B |  | 0.02