## Sheet1
Stainless Steels ЖC3ЛK-BИ
Data Table for:Grades - Stainless Steels - ЖC3ЛK-BИ
ITEM | Standard Number | Descriptions
Elements | Min.（≥） | Max.（≤）
C | 0.06 | 0.11
Cr | 11 | 12.5
Ni |  | remaining
Co | 8 | 10
Mo | 3.8 | 4.5
W | 3.8 | 4.5
Al | 4 | 4.8
Ti | 2.5 | 3.2
Nb
Fe |  | 2