## Sheet1
Stainless Steels ЖC6K-BИ
Data Table for:Grades - Stainless Steels - ЖC6K-BИ
ITEM | Standard Number | Descriptions
Elements | Min.（≥） | Max.（≤）
C | 0.13 | 0.2
Cr | 9.5 | 12
Ni |  | remaining
Co | 4 | 5.5
Mo | 3.5 | 4.5
W | 4.5 | 5.5
Al | 5 | 6
Ti | 2.5 | 3.2
Nb
Fe |  | 2