## Sheet1
Stainless Steels BЖЛ1-BИ
Data Table for:Grades - Stainless Steels - BЖЛ1-BИ
ITEM | Standard Number | Descriptions
Elements | Min.（≥） | Max.（≤）
C | 0.1 | 0.17
Cr | 15 | 17
Ni |  | remaining
Co
Mo | 3.5 | 5
W | 2 | 2.5
Al | 2 | 2.8
Ti | 2 | 3
Nb
Fe | 6 | 7.5