## Sheet1
Stainless Steels BЖЛ14H-BИ
Data Table for:Grades - Stainless Steels - BЖЛ14H-BИ
ITEM | Standard Number | Descriptions
Elements | Min.（≥） | Max.（≤）
C | 0.03 | 0.08
Cr | 18 | 20
Ni |  | remaining
Co
Mo | 4 | 5
W
Al | 1.2 | 1.5
Ti | 2.5 | 2.9
Nb | 1.8 | 2.8
Fe | 8 | 10