## Sheet1
Stainless Steels STS317
Data Table for:Grades - Stainless Steels - STS317
ITEM | Standard Number | Descriptions
1 | D 3698 (2008) | Cold rolled stainless steel plates, sheets and strip
2 | D 3702 (2008) | Stainless steel wire rods
3 | D 3703 (2007) | Stainless steel wires
4 | D 3705 (2008) | Hot rolled stainless steel plates, sheets and strip
5 | D 3706 (2008) | Stainless steel bars
Elements | Min.（≥） | Max.（≤）
C |  | 0.08
Si |  | 1
Mn |  | 2
P |  | 0.045
S |  | 0.03
Cr | 18 | 20
Ni | 11 | 15
Mo | 3 | 4
N