## Sheet1
Stainless Steels STS321TF
Data Table for:Grades - Stainless Steels - STS321TF
ITEM | Standard Number | Descriptions
1 | D 3587 (1991) | Steel tubes for fired heater
Elements | Min.（≥） | Max.（≤）
C |  | 0.08
Si |  | 1
Mn |  | 2
P |  | 0.045
S |  | 0.03
Cr | 17 | 19
Ni | 9 | 13
Mo
N
Ti | 5×C％