## Sheet1
Stainless Steels STSXM7WSA
Data Table for:Grades - Stainless Steels - STSXM7WSA
ITEM | Standard Number | Descriptions
1 | D 3697 (2002) | Stainless steel wires for cold heading and cold forging
Elements | Min.（≥） | Max.（≤）
C |  | 0.08
Si |  | 1
Mn |  | 2
P |  | 0.045
S |  | 0.03
Cr | 17 | 19
Ni | 8.5 | 10.5
Mo
N
Cu | 3 | 4