## Sheet1
Stainless Steels STS405TP
Data Table for:Grades - Stainless Steels - STS405TP
ITEM | Standard Number | Descriptions
1 | D 3576 (2011) | Stainless steel pipes
2 | D 9536 (2011) | Stainless lined steel pipe
Elements | Min.（≥） | Max.（≤）
C |  | 0.08
Si |  | 1
Mn |  | 1
P |  | 0.04
S |  | 0.03
Cr | 11.5 | 14.5
Ni |  | 0.6
Mo
N
Al | 0.1 | 0.3