## Sheet1
Stainless Steels 304N1
Data Table for:Grades - Stainless Steels - 304N1
ITEM | Standard Number | Descriptions
1 | G3067 | Stainless steel bars
2 | G3077 | Stainless steel wire rods
3 | G3076 | Stainless steel wires
Elements | Min.（≥） | Max.（≤）
C |  | 0.08
Si |  | 1
Mn |  | 2.5
P |  | 0.045
S |  | 0.03
Ni | 7 | 10.5
Cr | 18 | 20
Mo
N | 0.1 | 0.25