## Sheet1
Tool Die Steels H24
Data Table for:Grades - Tool Die Steels - H24
ITEM | Standard Number | Descriptions
Elements | Min.（≥） | Max.（≤）
C | 0.42 | 0.53
Si | 0.15 | 0.4
Mn | 0.15 | 0.4
P |  | 0.03
S |  | 0.03
Cr | 2.5 | 3.5
Mo
V | 0.4 | 0.6
W | 14 | 16
Ni＋Cu |  | 0.75