## Sheet1
Tool Die Steels A8
Data Table for:Grades - Tool Die Steels - A8
ITEM | Standard Number | Descriptions
Elements | Min.（≥） | Max.（≤）
C | 0.5 | 0.6
Si | 0.75 | 1.1
Mn | 0.2 | 0.5
P |  | 0.03
S |  | 0.03
Cr | 4.75 | 5.5
Mo | 1.15 | 1.65
V
W | 1 | 1.5
Ni＋Cu |  | 0.75