## Sheet1
Tool Die Steels S2
Data Table for:Grades - Tool Die Steels - S2
ITEM | Standard Number | Descriptions
Elements | Min.（≥） | Max.（≤）
C | 0.4 | 0.55
Si | 0.9 | 1.2
Mn | 0.3 | 0.5
P |  | 0.03
S |  | 0.03
Cr
Mo | 0.3 | 0.6
V |  | 0.5
W
Ni＋Cu |  | 0.75