## Sheet1
Tool Die Steels S7
Data Table for:Grades - Tool Die Steels - S7
ITEM | Standard Number | Descriptions
Elements | Min.（≥） | Max.（≤）
C | 0.45 | 0.55
Si | 0.2 | 1
Mn | 0.2 | 0.9
P |  | 0.03
S |  | 0.03
Cr | 3 | 3.5
Mo | 1.3 | 1.8
V |  | 0.35
W
Ni＋Cu |  | 0.75